## Sheet1
material | mp_id | phonon_band_center
C | mp-66 | 120.7697415
RbH3O2 | mp-28264 | 113.2675676
AlH3 | mp-23933 | 111.2668282
PHN2 | mp-35220 | 106.9307823
BN | mp-1639 | 105.521131
RbH2N | mp-697144 | 103.425741
Mg2FeH6 | mp-23804 | 103.1536109
BeCN2 | mp-15703 | 99.22815908
Mg2H6Os | mp-643002 | 98.32483986
Na2H6Pt | mp-690785 | 97.79054991
Mg2H6Ru | mp-697030 | 96.56285436
K2H6Pt | mp-643279 | 95.32789934
BaMg2FeH8 | mp-643264 | 94.28385867
Rb2H6Pt | mp-643101 | 93.37258148
N2 | mp-999498 | 93.09822254
Cs2H6Pt | mp-643243 | 91.82196864
Sr2H6Ru | mp-24292 | 91.05746965
MgH2 | mp-23710 | 89.52046885
Ba2H6Os | mp-697044 | 88.74514895
B | mp-160 | 87.73185668
Ba2H6Ru | mp-697038 | 86.88877578
KHO | mp-626785 | 84.43294583
Na2H4Pt | mp-697096 | 83.88260398
KP(HO)2 | mp-642648 | 82.33149233
RbHO | mp-626620 | 81.62488089
CsHO | mp-625136 | 79.40945622
Na2H4Pd | mp-643260 | 79.30856772
BPO4 | mp-3589 | 78.70349833
LiBC | mp-9244 | 77.99342416
CsBeH3 | mp-24341 | 77.63293908
YHO2 | mp-626151 | 77.62352988
Be2C | mp-1569 | 77.33012573
BeSiN2 | mp-15704 | 77.25179072
BeO | mp-1778 | 77.20915157
BeO | mp-2542 | 76.78433185
InHO2 | mp-504535 | 76.64102185
LiH | mp-23703 | 75.73932546
K2H4Pd | mp-643257 | 75.66354403
Ca(BC)2 | mp-10289 | 75.4021512
PNO | mp-753671 | 74.56049178
Si2N2O | mp-4497 | 73.55819798
Bi(BO2)3 | mp-23349 | 73.31328673
SiC | mp-8062 | 73.11534885
SiC | mp-7631 | 73.10294792
SiC | mp-11714 | 73.09547934
SiC | mp-568619 | 73.09019053
Ba2MgH6 | mp-643370 | 73.03764137
SiC | mp-7140 | 73.0283003
MgCO3 | mp-5348 | 72.63200311
BeSO4 | mp-5046 | 72.57884932
MgCN2 | mp-9166 | 72.37590966
KMgH3 | mp-23737 | 71.46104355
SiC | mp-11713 | 71.11291905
LiSiBO4 | mp-8874 | 71.08031145
SiO2 | mp-6947 | 71.05398783
CaHClO | mp-642725 | 70.50064262
LiPN2 | mp-3524 | 69.99347447
LiSi2N3 | mp-5853 | 69.34008153
CaMg(CO3)2 | mp-6459 | 69.31510728
BaLiH3 | mp-23818 | 69.29850541
Li2CN2 | mp-9610 | 69.03701279
Li2CO3 | mp-3054 | 68.65015762
Mg(BeN)2 | mp-11917 | 68.57142995
SiO2 | mp-546794 | 68.41425024
SiO2 | mp-7000 | 68.24962222
SiO2 | mp-6930 | 68.2194149
ZnCO3 | mp-9812 | 68.13270568
Be4TeO7 | mp-27608 | 67.6264987
BP | mp-1479 | 67.56331843
BP | mp-1008559 | 67.41215061
LiN3 | mp-2659 | 67.24234927
BAsO4 | mp-3277 | 67.15630311
CaCN2 | mp-4124 | 66.91491791
SrHClO | mp-24066 | 66.75777013
AlPO4 | mp-7848 | 66.7176854
NbBO4 | mp-8615 | 66.59864404
LiNO3 | mp-8180 | 66.56414315
LiBeN | mp-29463 | 66.55283177
CaCO3 | mp-3953 | 66.03941669
WN2 | mp-999549 | 65.5855106
ScBO3 | mp-8697 | 64.86183717
Ca(BeN)2 | mp-11918 | 64.67579458
BaAl2B2O7 | mp-9844 | 64.63742111
CdCO3 | mp-4385 | 64.48963977
AlN | mp-661 | 64.4450795
AlN | mp-1700 | 64.43279329
K2MgH4 | mp-23956 | 64.15489554
LiGeBO4 | mp-8873 | 64.14997594
SrBe3O4 | mp-27791 | 64.09269774
KBe2BO3F2 | mp-6870 | 63.95099928
Na2Mg(CO3)2 | mp-6026 | 63.77820356
RbBe2BO3F2 | mp-7323 | 63.39299584
MgSO4 | mp-7572 | 63.35970974
InBO3 | mp-7027 | 63.31795946
CdCN2 | mp-10969 | 63.18390874
SrCN2 | mp-12317 | 62.95512408
CsBe2BO3F2 | mp-553342 | 62.77600086
NaN3 | mp-570538 | 62.16765268
NaN3 | mp-22003 | 62.07874371
Sr(BeN)2 | mp-11919 | 62.05562394
NaPN2 | mp-10572 | 62.01756504
NaCNO | mp-546500 | 61.69026158
BaTi(BO3)2 | mp-11659 | 61.5929739
Mg2P2O7 | mp-5427 | 61.56109015
K2Mg(CO3)2 | mp-8127 | 61.44298187
NaNO3 | mp-4531 | 61.36798943
ScPO4 | mp-4200 | 61.19089254
AlN | mp-1330 | 61.03931436
Al2O3 | mp-1143 | 60.93557678
GaPO4 | mp-677335 | 60.87305839
KN3 | mp-827 | 59.59214155
Ba(BeN)2 | mp-12927 | 59.18641353
CaSO4 | mp-4406 | 59.17013917
K2Ca(CO3)2 | mp-6494 | 59.03031299
Li2SiO3 | mp-5012 | 58.9514094
YPO4 | mp-5132 | 58.78188484
Sr2Mg(BO3)2 | mp-13541 | 58.01727921
CsCaH3 | mp-644203 | 57.98982175
KNO3 | mp-6920 | 57.98552762
LaCN2F | mp-556405 | 57.96789862
ZrSiO4 | mp-4820 | 57.90198037
Al4C3 | mp-1591 | 57.83895827
InPO4 | mp-7566 | 57.80232312
Sc2Si2O7 | mp-5594 | 57.71022016
RbN3 | mp-743 | 57.62560987
GeC | mp-1002164 | 57.56067694
HfSiO4 | mp-4609 | 57.29925855
BaBeSiO4 | mp-550751 | 57.25417386
RbN3 | mp-581833 | 57.10811856
LiAlO2 | mp-3427 | 57.04685738
RbCaH3 | mp-23949 | 56.93775189
RbNO3 | mp-13658 | 56.91740826
KSb(PO4)2 | mp-554155 | 56.86775389
NaHS | mp-634657 | 56.76464378
Y2C(NO)2 | mp-546864 | 56.68875817
CdSO4 | mp-8459 | 56.66099566
K2Zr(BO3)2 | mp-8891 | 56.62441794
BeO | mp-1794 | 56.5124338
RbNO3 | mp-752446 | 56.21719491
MgMoN2 | mp-864954 | 56.17550074
AlAsO4 | mp-7849 | 56.01046938
RbTa(PO4)2 | mp-554412 | 55.94811076
LaCN2Cl | mp-567373 | 55.81947233
Ba2Mg(BO3)2 | mp-9259 | 55.78301275
BeF2 | mp-15951 | 55.75908379
CsNb(PO4)2 | mp-555286 | 55.75806217
Na2CO3 | mp-3070 | 55.75390899
Na2CN2 | mp-541989 | 55.37618592
KSO4 | mp-7622 | 55.02779074
BeF2 | mp-558118 | 54.966465
Y2Si2O7 | mp-5652 | 54.66987313
YHSe | mp-28797 | 54.66216663
Li2CaSiO4 | mp-7610 | 54.18714207
BAs | mp-10044 | 54.01591532
Ba2Ca(BO3)2 | mp-549737 | 53.98021393
GeO2 | mp-470 | 53.88275035
Li2O | mp-1960 | 53.82615695
KHS | mp-634676 | 53.74618124
RbTl(SO4)2 | mp-556120 | 53.74201695
TlPO4 | mp-13676 | 53.37939806
NaH | mp-23870 | 53.10446217
LiAsO3 | mp-9657 | 52.92365669
Mg(AlC)2 | mp-9514 | 52.70479629
TaAlO4 | mp-14333 | 52.66368097
CaHCl | mp-23859 | 52.44163408
KCaCO3F | mp-6867 | 52.15421989
Ca(AsO3)2 | mp-4555 | 52.129446
BaN3Cl | mp-569812 | 52.11256457
K2HBrO | mp-24589 | 52.09004451
PtO2 | mp-1285 | 51.91635186
Cs2CaH4 | mp-697133 | 51.75771762
NbNO | mp-7596 | 51.71678211
BaB2F8 | mp-558430 | 51.50581722
Li2ZrN2 | mp-3216 | 51.43314489
AlCuO2 | mp-3748 | 51.3298694
RbHS | mp-696804 | 51.29570589
GaN | mp-830 | 51.06237647
TaNO | mp-4165 | 51.04016193
GeO2 | mp-733 | 51.03782275
GeO2 | mp-223 | 51.03777444
GaN | mp-804 | 51.00842736
ScAlCO | mp-972937 | 51.00226136
Cd(AsO3)2 | mp-7128 | 50.99538265
K2CN2 | mp-10408 | 50.79622342
Li2GeO3 | mp-15349 | 50.64532182
Sr(AsO3)2 | mp-754118 | 50.51963037
BeS | mp-422 | 50.41599195
BaNaBO3 | mp-6660 | 50.40261676
ZnGeN2 | mp-2979 | 50.3994583
SrAlSiH | mp-570485 | 50.17124266
ZrGeO4 | mp-8042 | 50.06932814
LiMgN | mp-37906 | 49.95841826
NaNO2 | mp-2964 | 49.83073634
Mg2As2O7 | mp-5618 | 49.73416371
ScAsO4 | mp-546125 | 49.68519524
Li3N | mp-2251 | 49.5670836
BaAlSiH | mp-571093 | 49.5617655
HfGeO4 | mp-9755 | 49.52376687
RbSrCO3F | mp-867261 | 49.28557174
KSrCO3F | mp-865427 | 49.25622928
Rb2HBrO | mp-24007 | 49.16362345
Hg(AsO3)2 | mp-3810 | 49.07154266
Na2SiO3 | mp-4533 | 48.91256499
MgTiO3 | mp-3771 | 48.907816
RuC | mp-1009792 | 48.87538617
Li2O2 | mp-841 | 48.6280675
LiPF6 | mp-9143 | 48.6196109
Ca3BN3 | mp-30315 | 48.54405419
LiSbO3 | mp-770932 | 48.41264892
As2PbO6 | mp-20015 | 48.36085744
Li5ReO6 | mp-5061 | 48.28687825
LiNbO2 | mp-3924 | 48.19659907
MgO | mp-1265 | 48.18598131
TeO3 | mp-2552 | 47.97624054
LiScAs2O7 | mp-552663 | 47.96876819
AlAgO2 | mp-9631 | 47.92486303
Li2CaGeO4 | mp-7611 | 47.67737292
YAsO4 | mp-8058 | 47.63027365
Ga2O3 | mp-886 | 47.08735993
SrHCl | mp-23860 | 47.0842261
Li5SbO5 | mp-29364 | 47.06939327
ScN | mp-1009750 | 46.9807581
SrGeTeO6 | mp-10341 | 46.88197361
AlF3 | mp-468 | 46.67892761
SrGaSiH | mp-979137 | 46.65123845
SrAlGeH | mp-980057 | 46.61715566
SnC | mp-1009820 | 46.48630534
Ga2O3 | mp-1243 | 46.38833935
ScNbO4 | mp-553961 | 46.22214295
Ca(SbO3)2 | mp-9125 | 46.2217342
CaGeN2 | mp-7801 | 46.15670648
ScTaO4 | mp-558781 | 46.14423805
Ca2As2O7 | mp-6929 | 46.0937143
NaH | mp-1009220 | 46.0703339
ZrO2 | mp-2858 | 46.05664985
RbGeIO6 | mp-549697 | 46.03390495
LaAlO3 | mp-2920 | 46.00177067
AlF3 | mp-8039 | 45.95065666
CuRhO2 | mp-14116 | 45.91042537
BaGaSiH | mp-1008506 | 45.80342305
NaPF6 | mp-10474 | 45.69984658
SnO2 | mp-856 | 45.68488532
Li2PdO2 | mp-7608 | 45.52989464
LiNbO3 | mp-3731 | 45.45196498
TiO2 | mp-2657 | 45.41363999
BSb | mp-997618 | 45.26289808
In2Ge2O7 | mp-5280 | 45.22086324
LiTaO3 | mp-3666 | 45.19030751
LiCuO2 | mp-9158 | 45.18579062
OsC | mp-1009540 | 45.1637118
BaAl2Sb2O7 | mp-12885 | 45.09534859
ZrO2 | mp-2574 | 45.08863292
Cd(SbO3)2 | mp-8922 | 45.08328569
YTaO4 | mp-5377 | 44.86344364
NaNbO2 | mp-3744 | 44.83651974
Sr(SbO3)2 | mp-9126 | 44.81779277
ZrO2 | mp-1565 | 44.57742259
LiZnN | mp-7575 | 44.56916663
LiScO2 | mp-5840 | 44.45244434
NbInO4 | mp-9595 | 44.26479075
TaInO4 | mp-8979 | 44.20581477
Sr2C(NCl)2 | mp-567655 | 43.92665937
MgO | mp-1009129 | 43.90648207
ZrC | mp-1009894 | 43.90014554
LiRhO2 | mp-14115 | 43.74456821
Ba(SbO3)2 | mp-9127 | 43.70806513
CsNO2 | mp-3288 | 43.3390977
NaSbO3 | mp-4482 | 43.26667008
NaRhO2 | mp-8830 | 43.17813262
Zr2SN2 | mp-11583 | 43.14264078
Au2O3 | mp-27253 | 43.13392831
SrTiN2 | mp-9517 | 43.00681781
InGaO3 | mp-8098 | 42.80279808
CuBS2 | mp-12954 | 42.77536156
SrGaGeH | mp-978847 | 42.72621136
RbAlO2 | mp-14070 | 42.72317413
KH | mp-24084 | 42.70290655
HfC | mp-1002124 | 42.5501069
Li2ZrO3 | mp-4156 | 42.42981109
GaCuO2 | mp-11019 | 42.4188369
HfO2 | mp-776532 | 42.36314808
MnP4 | mp-487 | 42.2580505
Li4NCl | mp-29149 | 42.2491592
NaNbN2 | mp-7017 | 42.247005
BaHCl | mp-23861 | 42.18246182
CaMg2N2 | mp-5795 | 42.16996373
NaTaN2 | mp-5475 | 42.14940943
LiCuO | mp-5127 | 42.05968535
CsAlO2 | mp-14069 | 42.01211737
TlPd3O4 | mp-5478 | 41.87769412
RbTcO4 | mp-975115 | 41.83051486
FeP2 | mp-20027 | 41.80543885
BiSbO4 | mp-23018 | 41.65700262
LiBeP | mp-9915 | 41.64776607
CaSnO3 | mp-4190 | 41.49308357
TiCdO3 | mp-13641 | 41.4616705
LaNbO4 | mp-5295 | 41.44245659
BaSiF6 | mp-5588 | 41.37696803
LiCaN | mp-31468 | 41.37454784
KSbO3 | mp-547792 | 41.19818956
FeS2 | mp-1522 | 41.02389117
NaCuO2 | mp-997041 | 40.88805128
ScCuO2 | mp-3642 | 40.85991394
RhF3 | mp-2068 | 40.80637606
BeSe | mp-1541 | 40.78958669
Fe(SiP)4 | mp-9198 | 40.73356832
CoP2 | mp-14285 | 40.6283429
LiAsF6 | mp-9144 | 40.57768047
Si | mp-149 | 40.52858987
NaNbO3 | mp-4514 | 40.48599309
K2Ti2O5 | mp-28075 | 40.35919846
Na2GeO3 | mp-5784 | 40.30446336
Mg3NF3 | mp-7604 | 40.28736769
LiF | mp-1138 | 40.15107386
Si4P4Ru | mp-14983 | 40.03460343
KSO2F | mp-6560 | 40.00806825
KNbO3 | mp-7375 | 39.84261158
Sr2LiReO6 | mp-12525 | 39.77243855
GaAgO2 | mp-11020 | 39.52650206
K2PtC2 | mp-976876 | 39.45505909
GaN | mp-2853 | 39.30420816
BaHBr | mp-24424 | 39.24850219
TeO2 | mp-8377 | 39.23617853
KNbO3 | mp-4342 | 39.19364457
CdSnO3 | mp-754329 | 39.18856164
Si3NiP4 | mp-8311 | 39.04817668
In2O3 | mp-22323 | 39.01949084
MgF2 | mp-1249 | 39.01106931
BaTiO3 | mp-5020 | 38.98275655
RbSO2F | mp-6384 | 38.95813229
MgPdF6 | mp-7921 | 38.9485428
K3NbO8 | mp-14175 | 38.92593974
SrTiO3 | mp-4651 | 38.86832196
Ba2LiReO6 | mp-6270 | 38.80620365
KTaO3 | mp-3614 | 38.78336144
Sr2TaGaO6 | mp-12427 | 38.77752958
SrMg2N2 | mp-10550 | 38.75353113
YN | mp-13099 | 38.7363494
ZnO | mp-1986 | 38.70305158
KCuO2 | mp-3982 | 38.67076251
ZnO | mp-2133 | 38.63640792
K3TaO8 | mp-4690 | 38.60311381
Na2Pd3O4 | mp-27562 | 38.57400545
SrGaSnH | mp-978852 | 38.56327673
PdF4 | mp-13868 | 38.56162474
RuS2 | mp-2030 | 38.54228401
ScAgO2 | mp-11022 | 38.41730474
PtF4 | mp-8943 | 38.31586293
SrSeO3 | mp-3395 | 38.28447464
BaTiO3 | mp-5986 | 38.24318841
P2Ru | mp-1413 | 38.19364076
RbH | mp-24721 | 37.99725889
Li5NCl2 | mp-29151 | 37.85568992
P2Ir | mp-10155 | 37.83102191
Li3P | mp-736 | 37.61042161
P2Rh | mp-15953 | 37.52113066
K2SiF6 | mp-3042 | 37.49210882
Rb2PtC2 | mp-10919 | 37.47494606
NaAuO2 | mp-997089 | 37.46058806
Sr3Ti2O7 | mp-3349 | 37.44235126
P2Os | mp-2319 | 37.39325255
MgO | mp-1009127 | 37.25951933
GaF3 | mp-588 | 37.25456759
AlP | mp-1550 | 37.24793521
TiPbO3 | mp-20459 | 37.23191351
YCuO2 | mp-2918 | 37.21669742
ZrSO | mp-3519 | 37.20185863
Li2S | mp-1153 | 37.12180275
KScO2 | mp-8188 | 37.11477798
YOF | mp-3637 | 37.11240162
AlP | mp-8880 | 37.1001576
P2Pt | mp-730 | 37.04678236
BaSeO3 | mp-6989 | 36.96444117
LiInO2 | mp-5488 | 36.96359314
Ba2CaTeO6 | mp-550685 | 36.93963646
NiP2 | mp-486 | 36.89442951
RbCuO2 | mp-7467 | 36.88965548
BaHI | mp-23862 | 36.80301887
KAsF6 | mp-7569 | 36.79406962
CsNaTiO3 | mp-560791 | 36.72656569
Li2CaHfF8 | mp-16577 | 36.69590577
Ba2NaReO6 | mp-6798 | 36.62590292
NaBiO3 | mp-23054 | 36.59966282
Cs2PtC2 | mp-505825 | 36.56791067
K2TiO3 | mp-13133 | 36.48839339
K2SrTa2O7 | mp-7148 | 36.48812978
Sr2TiO4 | mp-5532 | 36.46494689
Rb2SiF6 | mp-10492 | 36.43695623
LiSbF6 | mp-3980 | 36.3675752
Rb2PdC2 | mp-10918 | 36.29396074
ZnPdF6 | mp-13983 | 36.27007395
SrZrN2 | mp-9382 | 36.24515851
ZnPtF6 | mp-8256 | 36.23488362
SrHfO3 | mp-13109 | 36.06601035
RbAlF4 | mp-5479 | 36.05777178
Ca2ZnN2 | mp-8818 | 35.90586439
Li5Br2N | mp-29025 | 35.82069002
CaO | mp-2605 | 35.81154463
BaZrN2 | mp-3104 | 35.7790093
SrHfN2 | mp-9383 | 35.75148582
CsCuO2 | mp-553310 | 35.73408601
Cs2SiF6 | mp-4047 | 35.68748482
CsNbN2 | mp-8978 | 35.67915768
Li2ZrF6 | mp-4002 | 35.647144
Y2SO2 | mp-12894 | 35.61668464
MgSiP2 | mp-2961 | 35.61106538
SrLiN | mp-29754 | 35.56724699
CaPdF6 | mp-7922 | 35.54788113
Ba2SrTeO6 | mp-13356 | 35.46617537
Ba2YSbO6 | mp-6492 | 35.4521953
BeTe | mp-252 | 35.42530015
Li2PbO3 | mp-22450 | 35.3169263
ZnSiP2 | mp-4763 | 35.1335657
Ba2NbInO6 | mp-20620 | 35.09541778
InAgO2 | mp-22660 | 35.07454071
NaInO2 | mp-5175 | 35.03308976
RbBrO3 | mp-28872 | 35.01894238
BaHfN2 | mp-10322 | 34.93593051
KAuO2 | mp-997002 | 34.91483518
LiBeAs | mp-9562 | 34.87281169
LiNbS2 | mp-7936 | 34.71934581
RbScO2 | mp-7650 | 34.70911803
YAuO2 | mp-30251 | 34.69932424
P2Pd | mp-28266 | 34.69030297
CdPdF6 | mp-13984 | 34.67970858
Ir2S3 | mp-861979 | 34.58246437
Na2O2 | mp-2340 | 34.58052327
BaGeF6 | mp-14006 | 34.57692882
MgP4 | mp-384 | 34.55520049
YAgO2 | mp-30250 | 34.45370201
CdPtF6 | mp-5858 | 34.44979132
CsBrO3 | mp-28873 | 34.36993499
Rh2S3 | mp-974381 | 34.24851749
Ba2YTaO6 | mp-12385 | 34.23953359
CaHgO2 | mp-7041 | 34.14194843
BaSnO3 | mp-3163 | 34.13345045
K2LiAlF6 | mp-9839 | 34.08072907
BaHfO3 | mp-998552 | 34.06169337
CaTiF6 | mp-27315 | 33.99392364
BaZrO3 | mp-3834 | 33.8876266
KAg2AsO4 | mp-12015 | 33.67205857
CsH | mp-632319 | 33.63074187
ScF3 | mp-559092 | 33.58147778
ScF3 | mp-10694 | 33.58146991
LiMgP | mp-36111 | 33.56108944
Sr(Li2P)2 | mp-570097 | 33.55328863
LiBeSb | mp-9575 | 33.44969263
CoAsS | mp-4627 | 33.44126172
SiRu | mp-189 | 33.40442754
Ba2LaSbO6 | mp-551269 | 33.39542819
RbAuO2 | mp-7472 | 33.31875368
K3NO3 | mp-28111 | 33.30861077
Ba2YNbO6 | mp-7251 | 33.27888763
Mg(BeAs)2 | mp-865185 | 33.2669975
Li3As | mp-757 | 33.2593797
LaCuO2 | mp-20072 | 33.24749203
Al2Os | mp-7188 | 33.23719836
Cu4SnP10 | mp-34126 | 33.09450118
K2AlF5 | mp-9486 | 33.05109374
NaSbF6 | mp-5955 | 33.04313753
TiCdF6 | mp-623024 | 33.03530215
BaTeO3 | mp-5431 | 32.99844282
LiZnPS4 | mp-11175 | 32.90541499
CuBSe2 | mp-983565 | 32.7260334
NaCuO | mp-7469 | 32.69028296
BaTiF6 | mp-8291 | 32.57073738
KSeO2F | mp-9205 | 32.49554404
KAuF6 | mp-12442 | 32.49353064
MgPbF6 | mp-19734 | 32.42703341
CaPdF4 | mp-8161 | 32.39850043
CuP2 | mp-927 | 32.39609012
KYO2 | mp-8409 | 32.35223826
RbIO3 | mp-27193 | 32.34260203
CdSiP2 | mp-4666 | 32.30665631
CsIO3 | mp-28295 | 32.27654966
YClO | mp-27985 | 32.26971478
Li3LaP2 | mp-8407 | 32.26788816
ZnO | mp-2229 | 32.07983528
K2NaAlF6 | mp-6586 | 32.02809449
LiBiF6 | mp-27419 | 32.01874269
NaBeAs | mp-9573 | 31.96422042
Ba2LaTaO6 | mp-13055 | 31.89854158
Ba2LaNbO6 | mp-553281 | 31.8048209
SiOs | mp-2488 | 31.79863811
CdBiO3 | mp-755478 | 31.72418561
Ba2SnO4 | mp-3359 | 31.70190504
LiZnP | mp-10182 | 31.69484563
LiF | mp-1009009 | 31.69226022
RbSbF6 | mp-9821 | 31.68206824
K2GeF6 | mp-7825 | 31.62991259
Ca2NF | mp-33588 | 31.6235686
CaSnF6 | mp-8224 | 31.57732551
KMgF3 | mp-3448 | 31.47260312
La2O3 | mp-1968 | 31.42565467
KSbO2 | mp-10417 | 31.41119816
FeSbS | mp-27904 | 31.34610156
AlCuS2 | mp-4979 | 31.27842419
Li2Se | mp-2286 | 31.27226347
Ba2BiSbO6 | mp-23127 | 31.2275891
CsSbF6 | mp-9636 | 31.20305997
Al2CdS4 | mp-5928 | 31.19077158
Ba2YBiO6 | mp-23137 | 31.16114022
CaF2 | mp-2741 | 31.16016367
InF3 | mp-6949 | 31.12932692
LaOF | mp-7100 | 31.11570548
PtS | mp-288 | 30.91027909
SrO2 | mp-2697 | 30.90461375
Sr2PdO3 | mp-4359 | 30.88219189
ZnF2 | mp-1873 | 30.84591808
Ba2ZrO4 | mp-8335 | 30.81043685
NaNbS2 | mp-7937 | 30.80685191
CsCu3O2 | mp-553303 | 30.64219958
Ba2TaBiO6 | mp-545544 | 30.62326506
YZnPO | mp-12509 | 30.62098525
K2PdF6 | mp-7979 | 30.53519153
GaP | mp-2490 | 30.4280459
CaBiClO2 | mp-553025 | 30.3688632
InPS4 | mp-20790 | 30.35763953
GaP | mp-8882 | 30.33999567
Al2HgS4 | mp-7906 | 30.30885281
Cu2PbO2 | mp-29396 | 30.30014092
Sr2ZnN2 | mp-9306 | 30.29244399
RbYO2 | mp-14437 | 30.27679115
ScNiP | mp-961675 | 30.27262392
BaO2 | mp-1105 | 30.21180864
Rb2GeF6 | mp-8812 | 30.20129951
SrPdF4 | mp-12622 | 30.16893291
MgS | mp-13032 | 30.11810642
K2PtF6 | mp-3821 | 30.08460847
RbSbO2 | mp-10418 | 29.97867278
RbMgF3 | mp-8402 | 29.97046287
ZnGeP2 | mp-4524 | 29.9451538
K2TeO3 | mp-8724 | 29.9240103
LaN | mp-567290 | 29.92131838
K2TiF6 | mp-3970 | 29.90523495
VCu3S4 | mp-3762 | 29.88572523
BaLiF3 | mp-10250 | 29.87198779
Li3AuS2 | mp-15999 | 29.6486153
Cs2GeF6 | mp-8217 | 29.6140473
Li3Sb | mp-2074 | 29.61341047
ZnPbF6 | mp-13610 | 29.50252765
LaSO | mp-28626 | 29.48689566
Cs2ZrO3 | mp-8759 | 29.45208383
NaTlO2 | mp-3056 | 29.40260346
NaLiS | mp-8452 | 29.36812601
La2SO2 | mp-4511 | 29.3116623
Rb2PdF6 | mp-14088 | 29.24773251
NaBiF6 | mp-27420 | 29.20997758
KCuO | mp-7911 | 29.20663988
Li3Sb | mp-7955 | 29.20106743
Ca2NCl | mp-22936 | 29.19763824
Rb2PtF6 | mp-8192 | 29.1721419
CsSbO2 | mp-510273 | 29.16267588
KNbS2 | mp-7938 | 29.07805176
TiSiPt | mp-961706 | 28.96439309
NaAgO | mp-6983 | 28.92320628
BaSbClO2 | mp-545500 | 28.89532536
AlAs | mp-2172 | 28.88331108
KInP2S7 | mp-22583 | 28.85904628
Na2O | mp-2352 | 28.81751958
Cs2PdF6 | mp-504729 | 28.78098838
AlAs | mp-8881 | 28.7786925
AgP2 | mp-8200 | 28.65116134
K2O2 | mp-2672 | 28.57592809
YSF | mp-10086 | 28.48834051
AlAgS2 | mp-5782 | 28.48761746
NaBiO2 | mp-22984 | 28.37094621
Ba3In2O6 | mp-20352 | 28.32774816
Sc2S3 | mp-684969 | 28.28206421
FeAs2 | mp-2008 | 28.23366751
K2MgF4 | mp-31212 | 28.21640316
SrBiClO2 | mp-547244 | 28.21276223
Cs2LiGaF6 | mp-6654 | 28.20450699
Cs2PtF6 | mp-9262 | 28.19623786
LiMgAs | mp-12558 | 28.18923154
RbAuF4 | mp-3419 | 28.14387657
SrZnF4 | mp-5078 | 28.11547033
KBiO2 | mp-30988 | 28.09337029
KNa2CuO2 | mp-545359 | 28.05565918
K2NaRhF6 | mp-14039 | 28.00132436
FeSe2 | mp-760 | 27.85582029
MgS | mp-1315 | 27.82847186
Rb2NaRhF6 | mp-14038 | 27.82587824
Mg2Si | mp-1367 | 27.7973723
KPS3 | mp-8267 | 27.74643233
Ga2S3 | mp-32616 | 27.7366231
Zn(GaS2)2 | mp-5350 | 27.73346206
NaAg3O2 | mp-27303 | 27.70055077
Ga2S3 | mp-539 | 27.62993847
KTlO2 | mp-8175 | 27.6230516
LaClO | mp-23025 | 27.5900585
BaHgO2 | mp-3915 | 27.56223208
LaZnPO | mp-7060 | 27.55219809
Ca3PN | mp-11824 | 27.47389273
RbPS3 | mp-556953 | 27.43172094
RbBiF6 | mp-27421 | 27.24569838
VFeSb | mp-567636 | 27.22776124
BaP3 | mp-7808 | 27.18116539
SrLiP | mp-13276 | 27.12538118
CdGeP2 | mp-3668 | 27.12201453
NaF | mp-682 | 27.11814358
GaCuS2 | mp-5238 | 27.10790302
Li3Bi | mp-23222 | 27.10514133
SrO | mp-2472 | 27.08849837
Sr2CuBrO2 | mp-552537 | 27.05858145
SrBiBrO2 | mp-552234 | 27.02858868
CdF2 | mp-241 | 26.993722
RbCuO | mp-7470 | 26.92985798
ZnSnP2 | mp-4175 | 26.91881691
Li2Te | mp-2530 | 26.90566722
YZnAsO | mp-546011 | 26.89955187
NbCu3S4 | mp-5621 | 26.89452798
K2LiAlP2 | mp-6450 | 26.8432717
Ti(CuS)4 | mp-29091 | 26.82756856
La2TeO2 | mp-4547 | 26.81512167
Ca2BrN | mp-23009 | 26.81011273
CsBiF6 | mp-27422 | 26.74508039
KLi2As | mp-28994 | 26.71796747
CsBrF6 | mp-541226 | 26.67400474
Ba2PbO4 | mp-20098 | 26.67127048
ScCuS2 | mp-6980 | 26.64061031
BaBiClO2 | mp-552806 | 26.61987769
ZnCu2GeS4 | mp-6408 | 26.61190033
RbBiO2 | mp-29521 | 26.58142412
ZnS | mp-10695 | 26.55578644
ZnS | mp-10281 | 26.52171246
SbIrS | mp-8630 | 26.51890386
ZnS | mp-555763 | 26.49085686
ZnS | mp-560588 | 26.48084725
KLaO2 | mp-7958 | 26.44757739
Ag2PbO2 | mp-20210 | 26.40642311
SrF2 | mp-981 | 26.34691191
LaCuSO | mp-6088 | 26.33447209
SiSn | mp-1009813 | 26.30964181
SnF3 | mp-8289 | 26.3011995
Cd(GaS2)2 | mp-4452 | 26.26369167
K3BP2 | mp-9664 | 26.26048057
KBrF4 | mp-23550 | 26.2418148
Rb2MgF4 | mp-8861 | 26.24113474
Li2CuSb | mp-15988 | 26.22958396
ZnSiAs2 | mp-3595 | 26.19207697
TiCoSb | mp-5967 | 26.18275849
NaCdF3 | mp-4360 | 26.16772228
CsAsF4 | mp-5707 | 26.09820566
KLiS | mp-8430 | 26.08148495
Ca4P2O | mp-5380 | 26.02383623
SrBiIO2 | mp-552547 | 26.02316452
RuSe2 | mp-1922 | 25.99824631
TaCu3S4 | mp-10748 | 25.96728474
Cs2KRhF6 | mp-561561 | 25.94142177
Ba2ZnN2 | mp-9307 | 25.93591478
As2Ru | mp-766 | 25.90098159
NaTl2RhF6 | mp-14037 | 25.88658716
CaP | mp-1345 | 25.85316203
K2NaScF6 | mp-6058 | 25.7998732
KRb2RhF6 | mp-14036 | 25.77794962
RbTlO2 | mp-8176 | 25.61628392
CsBiO2 | mp-29506 | 25.59866293
LiZnAs | mp-9124 | 25.5921915
NbFeSb | mp-9437 | 25.55485069
KAgO | mp-3074 | 25.43965629
CsCuO | mp-541037 | 25.42107667
Ga2HgS4 | mp-4809 | 25.4079087
KZnF3 | mp-5878 | 25.3498756
LiAsS2 | mp-555874 | 25.31135408
Ba2CuClO2 | mp-551456 | 25.3081432
Al2Se3 | mp-11674 | 25.27317199
ZnS | mp-555410 | 25.27223505
Rb2ZrF6 | mp-13946 | 25.26767627
MoSe2 | mp-1634 | 25.16175388
K2HgO2 | mp-5860 | 25.14293958
MoSe2 | mp-7581 | 25.13600779
Ba(MgP)2 | mp-8278 | 25.13052678
InP | mp-20351 | 25.07682554
As2Rh | mp-15954 | 25.04150811
InP | mp-966800 | 25.02786873
LaBrO | mp-23023 | 24.95719061
Cs2NaScF6 | mp-6204 | 24.95239108
LiYS2 | mp-15788 | 24.94461281
ZrSiPt | mp-961711 | 24.94058287
SrO | mp-1009819 | 24.90223282
NaLi2Sb | mp-5077 | 24.90032768
CaS | mp-1672 | 24.8041372
Ca2IN | mp-28553 | 24.77713598
Rb2O2 | mp-7895 | 24.72694763
As2Os | mp-2455 | 24.70843705
KRb2GaF6 | mp-13190 | 24.70827389
RbLaO2 | mp-7972 | 24.69986899
Cs2ZrF6 | mp-7903 | 24.64475652
Li3LaSb2 | mp-8405 | 24.62707391
Ca2Zn2CuP3 | mp-571306 | 24.58680054
K3Zn2F7 | mp-3125 | 24.56005898
LiCl | mp-22905 | 24.52598169
TiNiSn | mp-924130 | 24.51701996
K2Os(Cl2O)2 | mp-23097 | 24.50741807
Ca(ZnP)2 | mp-9569 | 24.50444484
CdSnP2 | mp-5213 | 24.5031562
LaSF | mp-5394 | 24.48606193
Cs2HfF6 | mp-13948 | 24.46693105
BaBiIO2 | mp-551243 | 24.41768983
KAg2PS4 | mp-12532 | 24.34304738
Ba2CuBrO2 | mp-552934 | 24.31697016
Na3AlP2 | mp-5122 | 24.25044344
GaAgS2 | mp-5342 | 24.16660851
LaZnAsO | mp-549589 | 24.0887397
RbAuO | mp-10547 | 24.08195565
AlSb | mp-2624 | 24.07925466
Ca3BiN | mp-31149 | 24.02987701
AlSb | mp-1018100 | 24.01024502
KRb2ScF6 | mp-9348 | 24.00897504
NaLiSe | mp-28603 | 23.99919525
BaLiP | mp-13277 | 23.91575348
AlCuCl4 | mp-28020 | 23.90412003
Cs4Sb2O5 | mp-553374 | 23.90167518
Rb3BP2 | mp-9720 | 23.8995315
K2ZnF4 | mp-9583 | 23.87638073
CdSiAs2 | mp-3078 | 23.85463887
Rb2SiS3 | mp-12016 | 23.84057223
Al2ZnSe4 | mp-7907 | 23.8036384
LiAlTe2 | mp-4586 | 23.697459
NaZrCuS3 | mp-9107 | 23.69205055
K2NaInF6 | mp-6686 | 23.6850133
RbLiS | mp-8751 | 23.61125809
LiCaSb | mp-16264 | 23.53232542
KZrCuS3 | mp-9317 | 23.44011395
LiBr | mp-976280 | 23.41680693
BaS3 | mp-239 | 23.37074238
LaCuSeO | mp-552488 | 23.24195279
AlCuSe2 | mp-8016 | 23.18205774
Na3ClO | mp-28602 | 23.16236002
MgSe | mp-13031 | 23.10345207
ScNiSb | mp-3432 | 23.07860082
Ca4As2O | mp-8789 | 23.00486756
MgSe | mp-1018040 | 22.9871969
CsCaF3 | mp-7104 | 22.97976012
K2P3 | mp-8262 | 22.94271177
NaYS2 | mp-10226 | 22.94109673
CsAuO | mp-9986 | 22.90556911
KHfCuS3 | mp-9855 | 22.89921368
Ca(MgAs)2 | mp-9564 | 22.81746571
Na2PdS2 | mp-10223 | 22.79510104
Al2CdSe4 | mp-3159 | 22.73806823
Sr2GaGeN | mp-867219 | 22.72907093
Sr(ZnP)2 | mp-8276 | 22.72744851
Na2PtS2 | mp-10246 | 22.71872057
Cs3BP2 | mp-9675 | 22.70692818
RbCaF3 | mp-3654 | 22.66770876
NbSbRu | mp-505297 | 22.64681933
NaNbSe2 | mp-7939 | 22.58875137
Cs2O2 | mp-7896 | 22.58814666
Mg3As2 | mp-7891 | 22.56543477
Cs2SiP2 | mp-8932 | 22.56500118
SrCuSF | mp-12444 | 22.54791535
Ag2GeS3 | mp-9900 | 22.34804865
BaF2 | mp-1029 | 22.34752629
HgF2 | mp-974603 | 22.22935219
Sr2NCl | mp-23033 | 22.18100125
Rb2HgO2 | mp-5072 | 22.17044511
HgF2 | mp-8177 | 22.1480595
VCu3Se4 | mp-21855 | 22.13622747
Cu2SiSe3 | mp-15896 | 22.10718392
SrClF | mp-22957 | 22.05404959
K2Sn(AsS3)2 | mp-10776 | 22.03860324
LiInSe2 | mp-20187 | 21.99566934
Al2HgSe4 | mp-3038 | 21.98303284
GaAs | mp-2534 | 21.95053635
GePtSe | mp-20817 | 21.94793018
KLiSe | mp-8756 | 21.92067344
ZrNiSn | mp-924129 | 21.89706818
K4BeP2 | mp-9872 | 21.88542655
K2NiP2 | mp-9672 | 21.86252182
BaLiAs | mp-10616 | 21.79298769
Rb2Pd3S4 | mp-11695 | 21.7811142
NaZnP | mp-4824 | 21.64401986
NaInS2 | mp-20289 | 21.5632596
SnF2 | mp-7457 | 21.56236785
CdS | mp-2469 | 21.55218433
CdS | mp-672 | 21.50783876
InAgS2 | mp-19833 | 21.39405749
LiMgBi | mp-570213 | 21.39174318
Ca2Si | mp-1009733 | 21.33950924
NaS | mp-2400 | 21.33836072
Sr(MgAs)2 | mp-867194 | 21.30676706
Na2CuP | mp-7639 | 21.28210581
Cs2Pt3S4 | mp-13992 | 21.27094507
KNbSe2 | mp-7940 | 21.24012362
Ca2Si | mp-2517 | 21.16299823
LaSeF | mp-7738 | 21.11177717
Rb2P3 | mp-2079 | 21.10458634
TaSbRu | mp-31454 | 21.10195432
AlAgSe2 | mp-14091 | 21.07624714
BaPdS2 | mp-4009 | 21.04442315
InS | mp-19795 | 21.03014286
Na2S | mp-648 | 21.02900011
SrP | mp-7931 | 21.01346705
TiSnPt | mp-30847 | 20.98234197
KZnP | mp-7437 | 20.97298175
Ca4Sb2O | mp-13660 | 20.95375364
CuBiSeO | mp-23116 | 20.9235412
Cs2NaTlF6 | mp-13800 | 20.83098305
CsCu3S2 | mp-7786 | 20.82776798
Ca3PCl3 | mp-29342 | 20.79614801
K2NaTlF6 | mp-13798 | 20.77783399
K2PtS2 | mp-7928 | 20.76497193
Te2Ru | mp-267 | 20.74821454
BaAg2GeS4 | mp-7394 | 20.74094311
Ca(CdP)2 | mp-9570 | 20.73120012
CsSnS3 | mp-561710 | 20.68976401
CsCdF3 | mp-8399 | 20.50216477
Cs2P3 | mp-14652 | 20.47829807
MgSe | mp-10760 | 20.46478888
CsGaS2 | mp-5038 | 20.45746765
K2S3 | mp-7667 | 20.45401261
ZnCl2 | mp-22909 | 20.43410202
LiGaTe2 | mp-5048 | 20.42702006
NaMgAs | mp-5962 | 20.40796174
HfNiSn | mp-924128 | 20.39865382
LiI | mp-570935 | 20.39357258
ZrCoBi | mp-31451 | 20.38613136
Sr2BrN | mp-23056 | 20.35279117
RbZn4P3 | mp-975140 | 20.3339844
Ga3Os | mp-570844 | 20.26000192
Na3SbS4 | mp-10167 | 20.24457032
NbCu3Se4 | mp-4043 | 20.2305569
Y2Cl3 | mp-27678 | 20.22925982
BaS2 | mp-684 | 20.20972347
ScNiBi | mp-30459 | 20.18395584
NaSbS2 | mp-5414 | 20.13340687
Cs2CaF4 | mp-15157 | 20.13046085
Ba(MgAs)2 | mp-8280 | 20.08182985
NaSnP | mp-29529 | 20.07568856
ScSbPd | mp-569779 | 20.040383
Cs2KYF6 | mp-6059 | 20.03507703
Na4Br2O | mp-28599 | 20.01347405
Sc2Se3 | mp-684690 | 19.93272838
K2O | mp-971 | 19.89638791
KCuS | mp-28270 | 19.84319229
ScSbPt | mp-7173 | 19.8400447
KF | mp-463 | 19.83839087
RbCdF3 | mp-6951 | 19.83507868
AlCuTe2 | mp-8017 | 19.76709991
RbLiSe | mp-9250 | 19.71317927
SrS | mp-1087 | 19.70670737
RbLiCl2 | mp-28243 | 19.70467606
KTlO | mp-27716 | 19.67549853
Te2Mo | mp-602 | 19.62162317
BaO | mp-1342 | 19.54029505
NaSrP | mp-13275 | 19.51854284
Rb3BAs2 | mp-9718 | 19.51710949
Sr(CdP)2 | mp-8277 | 19.51341137
Ca2PI | mp-23040 | 19.4476688
Cs3YF6 | mp-7618 | 19.44617403
Zn(GaSe2)2 | mp-15776 | 19.41002964
Sr4P2O | mp-8298 | 19.40236252
Nb3Sb2Te5 | mp-569571 | 19.38544008
Al2ZnTe4 | mp-7908 | 19.35322462
K3Cu3P2 | mp-7439 | 19.32283307
BaAg2SnS4 | mp-555166 | 19.31683351
LiBr | mp-23259 | 19.31346601
LaCl3 | mp-22896 | 19.29436556
Ca4Bi2O | mp-551873 | 19.29434603
TaCu3Se4 | mp-4081 | 19.27216374
MgTe | mp-13033 | 19.26693864
ZrSnPd | mp-961687 | 19.26206338
SrCuSeF | mp-21228 | 19.24162429
SrBrF | mp-23024 | 19.22317744
KF | mp-8454 | 19.22021167
KSbS2 | mp-11703 | 19.20804623
Ga2Se3 | mp-1340 | 19.19785367
BaClF | mp-23432 | 19.19076421
MgTe | mp-1039 | 19.17607121
KLiTe | mp-4495 | 19.16401614
YNiSb | mp-11520 | 19.13886855
Sb2Os | mp-2695 | 19.12800619
ZnSe | mp-1190 | 19.12622221
Na4CdP2 | mp-8752 | 19.10639136
Ca(MgSb)2 | mp-9565 | 19.07859058
ZnSe | mp-380 | 19.06841761
Ba2ZrS4 | mp-3813 | 19.05622456
RbCu3S2 | mp-10985 | 19.03247789
KLaS2 | mp-15781 | 19.02589242
Sr2IN | mp-569677 | 19.02402514
LiZnSb | mp-9919 | 19.02051403
PbF2 | mp-315 | 19.00314893
Rb2PtS2 | mp-7929 | 18.91144907
CaCl2 | mp-23214 | 18.88928166
Na4I2O | mp-22937 | 18.86168902
Ba2HfS4 | mp-9321 | 18.82038478
CaCl2 | mp-22904 | 18.75082944
LiYSe2 | mp-15794 | 18.74256631
Na4HgP2 | mp-28591 | 18.73794256
Na3P | mp-1598 | 18.73466104
LiInTe2 | mp-20782 | 18.72106093
Sb2Ir | mp-1247 | 18.71301493
CaSe | mp-1415 | 18.69280533
Ag2TeS3 | mp-29163 | 18.64988072
Rb2NaBiF6 | mp-560037 | 18.57150235
K4BeAs2 | mp-29584 | 18.55920298
Mg3Sb2 | mp-2646 | 18.55839646
Ba(CdP)2 | mp-8279 | 18.5522027
Ca3AsCl3 | mp-28069 | 18.54240598
VCu3Te4 | mp-991652 | 18.54024431
BaLiSb | mp-10485 | 18.50005277
Ca(ZnAs)2 | mp-9571 | 18.48867553
Al2CdTe4 | mp-7909 | 18.47091486
Cs3BAs2 | mp-573658 | 18.46840816
Rb2S3 | mp-7446 | 18.43992855
KS | mp-1287 | 18.4298717
SrLiBi | mp-30456 | 18.41052595
K2NaInP2 | mp-21511 | 18.39698232
CsMgCl3 | mp-23004 | 18.36233304
K2PtCl6 | mp-23513 | 18.34676219
Rb2PtCl6 | mp-23350 | 18.31513964
Cd(GaSe2)2 | mp-3772 | 18.30822099
Cs2PtCl6 | mp-23406 | 18.30124322
Sr3SbN | mp-7752 | 18.28889077
ScSnAu | mp-2894 | 18.26513648
K2PdCl6 | mp-23067 | 18.21820845
K2PtCl4 | mp-22934 | 18.18586579
Rb2PdCl6 | mp-28145 | 18.16585113
Cs3TlF6 | mp-561827 | 18.10934911
K2PdCl4 | mp-22956 | 18.09654244
CuCl | mp-22914 | 18.0832236
Rb2SiAs2 | mp-6960 | 17.91395066
Ga2TeSe2 | mp-28423 | 17.90376975
Al2HgTe4 | mp-7910 | 17.87017905
Sr(MgSb)2 | mp-9566 | 17.86277076
AlAgTe2 | mp-14092 | 17.8309836
CaSe | mp-1008223 | 17.8099518
Na2CuAs | mp-15685 | 17.74161191
Ca2Ge | mp-304 | 17.69969575
K2CuP | mp-8446 | 17.68578846
CsLiCl2 | mp-23364 | 17.68570341
RbLaS2 | mp-9361 | 17.66135556
NaCl | mp-22862 | 17.65142758
HfSnPd | mp-11869 | 17.62056495
K2TiCl6 | mp-27839 | 17.57574874
Cs2GeCl6 | mp-27882 | 17.5531402
RbAuCl4 | mp-569442 | 17.54321471
Rb2TiCl6 | mp-27827 | 17.52558116
NaMgSb | mp-7090 | 17.47947295
Cs2TiCl6 | mp-27828 | 17.46779836
Sr2I2O | mp-551203 | 17.45794902
Sr3BiN | mp-570008 | 17.44265022
Na3YCl6 | mp-675104 | 17.39118217
Ba2NF | mp-1018096 | 17.35640037
BaCuSeF | mp-9195 | 17.34632414
NbCu3Te4 | mp-991676 | 17.29703879
SrS | mp-10627 | 17.23383817
GaAgSe2 | mp-5518 | 17.21323322
Na2Se | mp-1266 | 17.14325816
Cs2SiAs2 | mp-573721 | 17.139627
NaZnAs | mp-13097 | 17.10112211
KAuS | mp-7077 | 17.08494623
BaNaP | mp-9732 | 17.08154295
Na2ZrSe3 | mp-7219 | 17.06228893
CdS | mp-370 | 17.01554333
Ba(MgSb)2 | mp-9567 | 16.9948119
NaAlTe2 | mp-10163 | 16.93901477
Zn(InSe2)2 | mp-22607 | 16.93336804
YNiBi | mp-30460 | 16.92781925
Sr4As2O | mp-8299 | 16.91664242
LiI | mp-568273 | 16.91185977
CsLaS2 | mp-561586 | 16.85048961
K3InP2 | mp-20256 | 16.84734103
CsAu3S2 | mp-9384 | 16.81966904
BaBrF | mp-23070 | 16.77706271
Ca(MgBi)2 | mp-29208 | 16.688615
K2MgCl4 | mp-27207 | 16.66469996
RbNaS | mp-8799 | 16.65334816
SrCl2 | mp-23209 | 16.63249739
CsCdAuS2 | mp-560558 | 16.57443367
KMgSb | mp-7089 | 16.53985785
GaCuTe2 | mp-3839 | 16.48004779
TaCu3Te4 | mp-9295 | 16.42004903
ScAgSe2 | mp-12908 | 16.38198439
KZnAs | mp-7421 | 16.35846089
Ca2AsI | mp-28554 | 16.34717954
K4ZnP2 | mp-11719 | 16.30775775
LiI | mp-22899 | 16.21107607
RbBiS2 | mp-30041 | 16.17177609
Ba(AgS)2 | mp-8579 | 16.14212587
BaS | mp-1500 | 16.12441226
MgTe | mp-1008786 | 16.10846361
Cs2RbBiF6 | mp-559695 | 16.10773653
NaSrAs | mp-9775 | 16.10718542
Cs2SnCl6 | mp-608555 | 15.98860886
Cs2ZrCl6 | mp-638729 | 15.95835222
K2AgP | mp-9778 | 15.94555131
Cd(InSe2)2 | mp-22304 | 15.92223436
Rb2SnCl6 | mp-23059 | 15.90663138
Ca3AsBr3 | mp-27294 | 15.90596771
BaCuTeF | mp-13287 | 15.90547444
CsHgF3 | mp-561947 | 15.90357769
Rb2ZrCl6 | mp-27831 | 15.87366603
ZnTe | mp-2176 | 15.80955057
Cs2LiYCl6 | mp-567652 | 15.80599898
Rb2HgF4 | mp-8962 | 15.79257669
ZnTe | mp-8884 | 15.76797081
RbLiBr2 | mp-28237 | 15.76129798
Na2AgAs | mp-8411 | 15.7459314
RbAuS | mp-9010 | 15.71863404
RbS | mp-9062 | 15.69239443
K2PAu | mp-9687 | 15.68506608
CsNaS | mp-6973 | 15.68422629
Sr2Si | mp-1106 | 15.68008697
Rb2SeCl6 | mp-27829 | 15.67079947
K2GeAs2 | mp-8930 | 15.65797259
K3Cu3As2 | mp-14205 | 15.64476754
RbF | mp-11718 | 15.63897598
Cs2SeCl6 | mp-27830 | 15.63897088
Cs2HgF4 | mp-8963 | 15.60958405
RbS | mp-558071 | 15.60740221
Ca(CdAs)2 | mp-7067 | 15.60163749
NaSe | mp-15668 | 15.58328655
K2S | mp-1022 | 15.56400656
KGa3 | mp-181 | 15.51161776
Hg2GeSe4 | mp-3167 | 15.49937293
Na2AsAu | mp-7773 | 15.49031249
Zn(GaTe2)2 | mp-15777 | 15.4660126
AgBiS2 | mp-29678 | 15.41306103
CsPbF3 | mp-20282 | 15.39558098
Ba3SbN | mp-12814 | 15.37373787
K2PtSe2 | mp-8621 | 15.36987488
CaTe | mp-1519 | 15.3363481
SrCaGe | mp-12418 | 15.27890024
BaIF | mp-22951 | 15.24405367
K4CdP2 | mp-28302 | 15.2132166
In2HgSe4 | mp-20731 | 15.20026297
CdSe | mp-2691 | 15.19665314
RbF | mp-2064 | 15.18925995
RbHgF3 | mp-7482 | 15.16897529
CdSe | mp-1070 | 15.15733572
K2GeSe3 | mp-9692 | 15.14496497
K3IO | mp-28171 | 15.12204347
KAuSe2 | mp-29138 | 15.08362445
Ga2Te3 | mp-38970 | 15.08068411
BaCl2 | mp-568662 | 15.04594974
Ba2I2O | mp-551835 | 15.01996018
K4HgP2 | mp-8753 | 14.98754523
Rb2O | mp-1394 | 14.98145424
KTlCl4 | mp-27385 | 14.9117042
BaCl2 | mp-567680 | 14.90964709
Ba(MgBi)2 | mp-29209 | 14.88152798
CsAuCl3 | mp-23484 | 14.77036657
NaCl | mp-22851 | 14.7619926
Cs2KScCl6 | mp-571124 | 14.75844747
CsAg3S2 | mp-561902 | 14.75354916
Ba3BiN | mp-567666 | 14.7312274
K2NaInAs2 | mp-21510 | 14.72827884
RbGeCl3 | mp-27369 | 14.70848194
Na2Te | mp-2784 | 14.66424301
Sr2CdAs2 | mp-867203 | 14.65432241
BaAgTeF | mp-16742 | 14.62080015
KSnAs | mp-3481 | 14.60843946
InCuTe2 | mp-22261 | 14.56888599
Cd(GaTe2)2 | mp-13949 | 14.56301346
Cs2AgAuCl6 | mp-567776 | 14.51323565
K2CuAs | mp-15684 | 14.49278688
SrSe | mp-2758 | 14.48769987
Na3SbSe4 | mp-8703 | 14.48616448
Na3Sb | mp-7956 | 14.44671925
CsS | mp-29266 | 14.41188862
RbCaAs | mp-9845 | 14.39813368
K3AuO | mp-9200 | 14.39728295
CuBr | mp-32880 | 14.33940142
CuBr | mp-22913 | 14.33912752
Cs2NaYCl6 | mp-23120 | 14.31246108
PbS | mp-21276 | 14.28046541
Ba2PCl | mp-27869 | 14.26936341
K4Br2O | mp-28627 | 14.24873199
Sn(HgSe2)2 | mp-10955 | 14.205491
K2Ga3 | mp-568052 | 14.13550209
Cs2PbCl6 | mp-23425 | 14.10738464
BaSe3 | mp-7548 | 14.09718588
KCl | mp-23193 | 14.06127825
YAgSe2 | mp-676284 | 14.02869291
CaBr2 | mp-22888 | 14.01087832
Ga2HgTe4 | mp-16337 | 13.99004431
KCuTe | mp-7436 | 13.95188847
Cs2TeCl6 | mp-23465 | 13.94520723
Ga2Te5 | mp-2371 | 13.92533904
Na2AgSb | mp-7392 | 13.83965991
KZnSb | mp-7438 | 13.83224504
CaBr2 | mp-571166 | 13.82762943
Rb2PbCl6 | mp-23475 | 13.8152224
K2SnHgSe4 | mp-568968 | 13.71353688
Rb2TeCl6 | mp-22975 | 13.70993026
Rb2PtSe2 | mp-8622 | 13.65707908
Rb2GeSe3 | mp-9794 | 13.65286075
K2Se3 | mp-7670 | 13.65277862
K2TeCl6 | mp-569149 | 13.59539102
CuI | mp-569346 | 13.59098856
NaBr | mp-22916 | 13.58292766
KCl | mp-23289 | 13.56948415
KNa2Sb | mp-15724 | 13.55942258
CuI | mp-22895 | 13.54025536
K3Ag3As2 | mp-14206 | 13.51482019
CsBrF | mp-22935 | 13.50509838
Zn(InTe2)2 | mp-20832 | 13.491221
CsMgBr3 | mp-29750 | 13.33277888
K4ZnAs2 | mp-571461 | 13.28863843
Cs2O | mp-7988 | 13.26413468
LaBr3 | mp-23263 | 13.24081331
K2PdBr4 | mp-27138 | 13.17107508
K2AgAs | mp-7642 | 13.13879471
Rb2As3 | mp-15556 | 13.13745545
Cs2ZrSe3 | mp-9856 | 13.1238435
Ba4As2O | mp-8300 | 13.0860311
CsGeCl3 | mp-22988 | 13.04467244
Ag2HgSI2 | mp-556866 | 13.03175479
CsBr2F | mp-28650 | 13.0264532
CsYHgSe3 | mp-11123 | 13.00407888
KSe | mp-9268 | 12.95937989
KYTe2 | mp-16763 | 12.95162618
CsCdCl3 | mp-568544 | 12.88019219
BaSe2 | mp-7547 | 12.79596024
RbLaSe2 | mp-7176 | 12.79589032
Rb2As2Pt | mp-13445 | 12.75343603
KAuSe | mp-9881 | 12.70367715
K2Te2Pt | mp-8623 | 12.68695721
BaYCuTe3 | mp-10336 | 12.68137657
CsAuSe3 | mp-567913 | 12.66735947
Cd(InTe2)2 | mp-21374 | 12.64713727
YAgTe2 | mp-12903 | 12.64348762
K2Se | mp-8426 | 12.62844573
CsNaSe | mp-8658 | 12.62430872
CsF | mp-1784 | 12.58836205
RbCaSb | mp-9846 | 12.53910647
Sr2Ge | mp-2576 | 12.53023886
Cs2As3 | mp-15557 | 12.51254664
Cs2As2Pd | mp-8857 | 12.48058829
CdTe | mp-406 | 12.45575378
CdTe | mp-12779 | 12.44884345
K2CuSb | mp-10381 | 12.42283466
GaCuI4 | mp-29403 | 12.38972997
SrCaPb | mp-21166 | 12.38585698
K4CdAs2 | mp-29585 | 12.35371343
KAgSe | mp-16236 | 12.34837927
Ba4Sb2O | mp-9774 | 12.33962063
BaCaSn | mp-11265 | 12.33249546
Rb2SnAs2 | mp-8931 | 12.31994673
Cs2PtBr6 | mp-30062 | 12.31610257
KSnSb | mp-3486 | 12.30775733
AgCl | mp-22922 | 12.25242256
K2PtBr6 | mp-27691 | 12.22916418
Rb2PdBr6 | mp-28084 | 12.20696415
KCaBi | mp-773137 | 12.19591235
K2ZnTe2 | mp-12535 | 12.1928785
CuCl | mp-571386 | 12.11938831
CsF | mp-8455 | 12.11125468
CsICl2 | mp-22990 | 12.1075202
In2HgTe4 | mp-19765 | 12.07204565
K4HgAs2 | mp-29484 | 12.0426408
SrBr2 | mp-567744 | 11.95002004
RbAu3Se2 | mp-9385 | 11.94185527
Rb2S | mp-8041 | 11.93814887
KInTe2 | mp-19851 | 11.90143031
Rb2Se3 | mp-7447 | 11.89606518
BaSe | mp-1253 | 11.88120805
CsAu3Se2 | mp-9386 | 11.87840758
SrTe | mp-1958 | 11.86824845
PbCl2 | mp-862871 | 11.85077672
RbYTe2 | mp-16764 | 11.83782921
RbHfAgTe3 | mp-9780 | 11.74658379
Cs2SnAs2 | mp-8934 | 11.6726841
CsAgCl2 | mp-567558 | 11.65560092
KSb2 | mp-29055 | 11.64832743
KLaTe2 | mp-11739 | 11.56859453
K5CuSb2 | mp-27999 | 11.46208341
RbAuSe | mp-9731 | 11.42744119
SnSe | mp-2693 | 11.415837
Cu2HgI4 | mp-23353 | 11.37037332
RbCl | mp-23299 | 11.25124242
RbCl | mp-23295 | 11.22920919
BaNaBi | mp-31235 | 11.19532683
NaI | mp-23268 | 11.17508278
K3Sb2Au3 | mp-9273 | 11.09755169
Cs2Se3 | mp-7449 | 11.0832429
K2SbAu | mp-867335 | 11.07010519
RbInTe2 | mp-22255 | 11.02989306
K2Te | mp-1747 | 10.98032285
KBr | mp-23251 | 10.96062716
AgBr | mp-866291 | 10.93167584
CsNaTe | mp-5339 | 10.89875182
K2SeBr6 | mp-23036 | 10.87181102
CsAuSe | mp-574599 | 10.86081376
BaSe | mp-10680 | 10.85491276
Rb4Br2O | mp-30004 | 10.78301042
Cs2SnBr6 | mp-641923 | 10.76194353
CsCaBr3 | mp-30056 | 10.71417399
CsCu2Br3 | mp-23017 | 10.69988019
Tl3AsSe3 | mp-7684 | 10.67137016
RbSe | mp-9063 | 10.6414401
KTe | mp-2072 | 10.63134271
Cs2Pd(IBr2)2 | mp-543024 | 10.61751
CsLaCdTe3 | mp-12491 | 10.54167012
Rb2SnBr6 | mp-569028 | 10.54040121
Rb3AuO | mp-4405 | 10.51492718
BaBr2 | mp-27456 | 10.4937071
CsMgI3 | mp-29751 | 10.40459211
KBr | mp-570891 | 10.36962074
RbSb2 | mp-568018 | 10.36841461
PbSe | mp-2201 | 10.3429148
Cs2NaYBr6 | mp-571467 | 10.28462291
BaTe2 | mp-2150 | 10.28369587
K3Sb | mp-14017 | 10.2351567
K3Sb | mp-10159 | 10.20972313
CsAuBr3 | mp-569548 | 10.20781295
TlF | mp-2175 | 10.11249207
RbAg3Te2 | mp-10481 | 10.03399032
Cs2S | mp-540703 | 10.01435362
AgI | mp-22894 | 9.97569817
AgI | mp-22925 | 9.965361633
AgI | mp-684580 | 9.963365674
CsCl | mp-22865 | 9.953544982
BaTe | mp-1000 | 9.922809346
Rb2TeBr6 | mp-570324 | 9.881441034
CuBr | mp-570354 | 9.841604325
Cs2TeBr6 | mp-23405 | 9.807316272
SrTe | mp-10653 | 9.782596142
RbTeAu | mp-9008 | 9.691524576
CsCdBr3 | mp-541899 | 9.623318541
AgBr | mp-23231 | 9.614084356
SrI2 | mp-568284 | 9.606321175
CsCl | mp-573697 | 9.564081756
Rb2Te5 | mp-31002 | 9.434491955
Ag2HgI4 | mp-23485 | 9.428978929
Rb3Sb2Au3 | mp-9274 | 9.34727763
Rb2Se | mp-11327 | 9.324205046
Cs2PtI6 | mp-23060 | 9.264843794
CsK2Sb | mp-581024 | 9.255927271
KI | mp-22898 | 9.180229391
CsTeAu | mp-573755 | 9.048828771
Rb2PtI6 | mp-28110 | 8.976332471
BaTe | mp-2600 | 8.885780472
TlCl | mp-23167 | 8.824605466
TlCl | mp-569639 | 8.723431825
TePb | mp-19717 | 8.634401999
RbBr | mp-22867 | 8.461148278
KI | mp-22901 | 8.43020865
PbBr2 | mp-862868 | 8.41141901
RbBr | mp-23303 | 8.402565623
Cs2Te3 | mp-505634 | 8.394809402
BaI2 | mp-568536 | 8.379859329
BaI2 | mp-23260 | 8.367972828
RbAuI3 | mp-568666 | 8.342772764
Cs2HfI6 | mp-29398 | 8.142182842
CsTe | mp-8361 | 8.068194764
AgI | mp-22919 | 8.056706645
RbTe | mp-9064 | 8.02515996
Rb2Te | mp-441 | 8.007666871
CsAuI3 | mp-28453 | 7.954038403
CsGeI3 | mp-28377 | 7.860393012
Cs2Se | mp-1011695 | 7.755553363
SnI2 | mp-978846 | 7.584989313
Cs2TeI6 | mp-540957 | 7.554877062
CsBr | mp-22906 | 7.436178639
CsBr | mp-571222 | 7.148742461
RbI | mp-22903 | 7.008594486
RbI | mp-23302 | 6.867557138
TlBr | mp-568560 | 6.725015782
CsSnI3 | mp-616378 | 6.669784277
RbAu | mp-30373 | 6.592758013
TlBr | mp-22875 | 6.562720742
Cs2Te | mp-573763 | 6.525493178
Cs2Pt | mp-13548 | 6.246963779
Cs3Sb | mp-10378 | 6.110875335
CsI | mp-614603 | 5.937795923
TlI | mp-571102 | 5.917276293
CsAu | mp-2667 | 5.548282124
TlI | mp-23197 | 5.359760955